## Sheet1
structure | n_atoms | it0_force_rmse_meV_A | it1_force_rmse_meV_A | delta_force_rmse | dft_coh_eV_per_atom | it0_coh_eV_per_atom | it1_coh_eV_per_atom | it0_energy_err_meV_per_atom | it1_energy_err_meV_per_atom | delta_energy_meV_per_atom | better_force_model | better_energy_model
Li_110_slab__LLZO_010_La_order0_off_bestgap_2.00A_r_T1100K_4775 | 752 | 48.07352 | 52.58883 | 4.515313 | -5.228024 | -5.230608 | -5.230815 | -2.583751 | -2.79153 | -0.2077793 | it0 | it0
Li_100_slab__LLZO_110_Li_order17_off_bestgap_2.50A_r_T550K_2600 | 430 | 36.75224 | 37.41731 | 0.6650739 | -4.848266 | -4.849293 | -4.850565 | -1.027096 | -2.298899 | -1.271802 | it0 | it0
completed_Li_110_slab__LLZO_001_Zr_code93_sto_bestgap_2.50A_r_T550K_3675 | 776 | 51.59237 | 51.53135 | -0.06102707 | -5.416767 | -5.414767 | -5.412673 | 2.000219 | 4.094291 | 2.094072 | it1 | it0
completed_Li_100_slab__LLZO_001_Zr_code93_sto_bestgap_3.00A_r_T550K_125 | 448 | 81.75629 | 51.18692 | -30.56937 | -4.938843 | -4.938191 | -4.937459 | 0.6521659 | 1.384588 | 0.732421875 | it1 | it0
Li_111_slab__LLZO_110_Li_order17_off_bestgap_2.00A_r_T1100K_3425 | 1330 | 46.50648 | 57.07529 | 10.56881 | -5.685006 | -5.691255 | -5.689564 | -6.249848 | -4.558118 | 1.691729 | it0 | it1
completed_Li_100_slab__LLZO_010_La_order0_off_bestgap_2.50A_r_T1100K_2200 | 436 | 49.42728 | 47.1034 | -2.323878 | -4.742161 | -4.746404 | -4.747766 | -4.243348 | -5.60516 | -1.361812 | it1 | it0
completed_Li_100_slab__LLZO_010_La_order0_off_bestgap_2.50A_r_T1100K_3800 | 436 | 43.48804 | 44.17076 | 0.6827219 | -4.732742 | -4.735509 | -4.738806 | -2.767643 | -6.064662 | -3.297018 | it0 | it0
Li_111_slab__LLZO_011_La_code71_sto_bestgap_2.50A_r_T550K_125 | 1402 | 36.90509 | 41.36989 | 4.464804 | -5.890759 | -5.884815 | -5.884459 | 5.943567 | 6.3002 | 0.3566334 | it0 | it0
Li_100_slab__LLZO_001_Zr_code93_sto_bestgap_3.00A_r_T550K_4800 | 448 | 50.894 | 48.76113 | -2.132865 | -4.917911 | -4.917858 | -4.919009 | 0.05382205 | -1.097127 | -1.150949 | it1 | it0
Li_110_slab__LLZO_001_Zr_code93_sto_bestgap_2.50A_r_T1100K_200 | 776 | 71.39751 | 46.31746 | -25.08006 | -5.402809 | -5.399263 | -5.397088 | 3.546266 | 5.720879 | 2.174613 | it1 | it0
Li_110_slab__LLZO_110_Li_order17_off_bestgap_2.00A_r_T1100K_375 | 740 | 39.66057 | 43.38613 | 3.725559 | -5.332665 | -5.331133 | -5.3305 | 1.531651 | 2.165097 | 0.6334459 | it0 | it0
completed_Li_100_slab__LLZO_010_La_order0_off_bestgap_2.50A_r_T1100K_350 | 436 | 84.26007 | 60.6956 | -23.56447 | -4.789862 | -4.791845 | -4.791165 | -1.983893 | -1.302987 | 0.680906 | it1 | it1
Li_110_slab__LLZO_110_Li_order17_off_bestgap_2.00A_r_T1100K_25 | 740 | 36.71979 | 40.68894 | 3.96915 | -5.331243 | -5.33164 | -5.330795 | -0.3971064 | 0.4474882 | 0.8445946 | it0 | it0
Li_100_slab__LLZO_011_La_code71_sto_bestgap_3.00A_r_T1100K_5000 | 448 | 47.92939 | 52.54934 | 4.619951 | -4.888502 | -4.874854 | -4.878342 | 13.64815 | 10.16043 | -3.487723 | it0 | it1
completed_Li_100_slab__LLZO_011_La_code71_sto_bestgap_3.00A_r_T550K_25 | 448 | 47.22544 | 39.11571 | -8.109731 | -4.976417 | -4.977393 | -4.978893 | -0.9755463 | -2.475267 | -1.499721 | it1 | it0
completed_Li_100_slab__LLZO_001_Zr_code93_sto_bestgap_3.00A_r_T1100K_12100 | 448 | 54.42846 | 55.80975 | 1.381289 | -4.822271 | -4.820515 | -4.824038 | 1.75577 | -1.766831 | -3.5226 | it0 | it0
Li_100_slab__LLZO_001_Zr_code93_sto_bestgap_3.00A_r_T1100K_14500 | 448 | 74.02525 | 75.68707 | 1.661828 | -4.841033 | -4.841442 | -4.843046 | -0.4087845 | -2.013137 | -1.604353 | it0 | it0
Li_110_slab__LLZO_011_La_code71_sto_bestgap_2.50A_r_T550K_50 | 776 | 42.1219 | 47.18957 | 5.067668 | -5.493615 | -5.488583 | -5.488785 | 5.031878 | 4.830525 | -0.2013531 | it0 | it1
completed_Li_100_slab__LLZO_110_Li_order17_off_bestgap_2.50A_r_T1100K_75 | 430 | 39.03103 | 46.15915 | 7.128121 | -4.834268 | -4.839627 | -4.839228 | -5.359797 | -4.960088 | 0.3997093 | it0 | it1
Li_100_slab__LLZO_011_La_code71_sto_bestgap_3.00A_r_T550K_1300 | 448 | 44.07181 | 48.8888 | 4.816988 | -4.967374 | -4.961349 | -4.963721 | 6.02449 | 3.652838 | -2.371652 | it0 | it1
mace_FT_it0_Split17_Li_100_slab__LLZO_011_La_code71_sto_bestgap_3.00A_r_T550K_1600 | 448 | 144.8838 | 83.08968 | -61.7941 | -4.967249 | -4.961803 | -4.962396 | 5.445731 | 4.852818 | -0.5929129 | it1 | it1
mace_FT_it0_Split17_Li_100_slab__LLZO_010_La_order0_off_bestgap_2.50A_r_T1100K_4800 | 436 | 157.4032 | 55.48746 | -101.9158 | -4.698201 | -4.701608 | -4.699027 | -3.40691 | -0.8266347 | 2.580275 | it1 | it1
mace_FT_it0_Split17_Li_110_slab__LLZO_010_La_order0_off_bestgap_2.00A_r_T1100K_2800 | 752 | 88.9861 | 57.33227 | -31.65383 | -5.233304 | -5.235137 | -5.233018 | -1.833336 | 0.2860126 | 2.119348 | it1 | it1
mace_FT_it0_Split17_Li_111_slab__LLZO_110_Zr_bestgap_2.50A_r_T1100K_4700 | 1402 | 185.1337 | 81.01552 | -104.1182 | -5.770259 | -5.769846 | -5.765031 | 0.4137508 | 5.228301 | 4.814551 | it1 | it0